## Sheet3
LotNo | Composition | Customer | Theme | Pattern | Note | PC_Treat | Monomer1 | Monomer2 | Monomer3 | Monomer4 | Monomer5 | Ratio1 | Ratio2 | Ratio3 | Ratio4 | Ratio5
BS-1000 | PS/Tcp/Fdp 305515-M14 GG | ACorp | N2 | LS | Internal | A | PS-A | Tcp | Fdp |  |  | 30 | 55 | 15
BS-1001r2 | PS/Tcp/Fnn 305515-M18 GG | ACorp | N2 | CH | Shipping | A | PS-A | Tcp | Fnn |  |  | 30 | 55 | 15
BS-1002 | PS/Scp 4555-M13 | CCorp | case5 | LS | Shipping | B | PS-B | Scp |  |  |  | 45 | 55
BS-1003 | PS/Tcp 3565-M01 | ACorp | N2 | LS | Shipping | B | PS-B | Tcp |  |  |  | 35 | 65